## Sheet1
LOHC_Pair | SMILES | Catalyst | Catalyst_Loading_wt% | Temperature_C | Pressure_bar | H2_Capacity_wt% | H2_Rate_mmol_gcat_min | Conversion_% | Cycles | Capacity_Retention_% | Data_Source_Catalyst | Data_Source_Properties | Melting_Point_C | Boiling_Point_C | Enthalpy_kJmol_H2 | State | Dehyd_Temp_C | MP_lean_C | BP_lean_C | Data_Type
DBT/H18-DBT | CC1=CC=CC=C1CC2=CC=CC=C2 | Pt2.0Cu0.1/Al2O3-900C | 2 | 260 | 1 | 6.2 |  | 98.5 | 50 | 98 | PubMed 41768630 | RSC 2026 | -39 | 390 | 61.5 | L/L | 260 | -39 | 390 | Experimental_Literature
DBT/H18-DBT | CC1=CC=CC=C1CC2=CC=CC=C2 | Pt/Al2O3 (eggshell) | 0.3 | 290 | 30 | 6.2 |  | 99 | 50 | 98 | MDPI Energies 2025 | RSC 2026 | -39 | 390 | 61.5 | L/L | 290 | -39 | 390 | Experimental_Literature
DBT/H18-DBT | CC1=CC=CC=C1CC2=CC=CC=C2 | Pt/Al2O3 | 0.5 | 300 | 1.5 | 6.2 |  | 97 | 50 | 98 | MDPI Energies 2025 | RSC 2026 | -39 | 390 | 61.5 | L/L | 300 | -39 | 390 | Experimental_Literature
Toluene/MCH | CC1=CC=CC=C1 | Pt/Al2O3 | 0.5 | 200 | 30 | 6.2 |  | 98 | 100 | 97.5 | Review 2026 | RSC 2026 | -95 | 111 | 57.5 | L/L | 200 | -95 | 111 | Experimental_Literature
Toluene/MCH | CC1=CC=CC=C1 | Pt/Al2O3 | 0.5 | 300 | 1 | 6.2 | 5000 | 97.5 | 100 | 97.5 | Review 2026 | RSC 2026 | -95 | 111 | 57.5 | L/L | 300 | -95 | 111 | Experimental_Literature
NEC/H12-NEC | CCN1C2=CC=CC=C2C3=CC=CC=C13 | Ru/C | 5 | 180 | 60 | 5.8 |  | 99 | 7 | 95.1 | Review 2026 | Springer 2025 | -85 | 261 | 54 | L/S | 180 | -85 | 261 | Experimental_Literature
NEC/H12-NEC | CCN1C2=CC=CC=C2C3=CC=CC=C13 | Ru/C | 5 | 220 | 1 | 5.8 | 2000 | 98 | 7 | 95.1 | Review 2026 | Springer 2025 | -85 | 261 | 54 | L/S | 220 | -85 | 261 | Experimental_Literature
NEC/H12-NEC | CCN1C2=CC=CC=C2C3=CC=CC=C13 | Pd/NGC-750 | 1 | 180 | 1 | 5.8 | 54.2 | 100 | 7 | 95.1 | PubMed 2025 - Pd/NGC | Springer 2025 | -85 | 261 | 54 | L/S | 180 | -85 | 261 | Experimental_Literature
Benzyltoluene/H12-BT | CC1=CC=C(CC2=CC=CC=C2)C=C1 | Pt/Al2O3 | 0.5 | 250 | 30 | 6.25 |  | 98.5 | 50 | 97 | Review 2026 | RSC 2026 | -30 | 280 | 64 | L/L | 250 | -30 | 280 | Experimental_Literature
Benzyltoluene/H12-BT | CC1=CC=C(CC2=CC=CC=C2)C=C1 | Pt/Al2O3 | 0.5 | 280 | 1 | 6.25 | 3500 | 97 | 50 | 97 | Review 2026 | RSC 2026 | -30 | 280 | 64 | L/L | 280 | -30 | 280 | Experimental_Literature
m-MBP/H12-mMBP | CC1=CC=CC(=C1)C2=CC=CC=C2 | Pt/C | 1 | 200 | 50 | 6.7 |  | 99 | 20 | 98 | RSC 2025 | RSC 2025 | -20 | 260 | 58 | L/L | 200 | -20 | 260 | Experimental_Literature
Cyclohexane/Benzene | C1CCCCC1 | Pt/Al2O3 | 0.5 | 300 | 1 | 7.2 | 8000 | 95 | 100 | 95 | Review 2026 | RSC 2026 | 5.5 | 80 | 54 | L/L | 300 | 5.5 | 80 | Experimental_Literature
Decalin/Naphthalene | C1CCC2=CC=CC=C12 | Pt/C | 1 | 250 | 30 | 7.3 |  | 97 | 50 | 96 | Review 2026 | RSC 2026 | 80 | 218 | 61.9 | S/L | 250 | 80 | 218 | Experimental_Literature
Quinoline/Decahydroquinoline | c1ccc2cnccc2c1 | Ru/C | 5 | 200 | 50 | 7.18 |  | 98 | 30 | 97 | Springer 2025 | Springer 2025 | -15 | 252 | 61.9 | L/L | 200 | -15 | 252 | Experimental_Literature
Indole/Perhydroindole | c1ccc2[nH]ccc2c1 | Rh/Al2O3 | 2 | 180 | 60 | 5.9 |  | 97.5 | 20 | 96.5 | Springer 2025 | Springer 2025 | 50 | 255 | 56 | S/L | 180 | 50 | 255 | Experimental_Literature
Carbazole/Perhydrocarbazole | c1ccc2[nH]c3ccccc3c2c1 | Pt/C | 1 | 220 | 50 | 6 |  | 96 | 50 | 95 | Springer 2025 | Springer 2025 | 245 | 355 | 59 | S/L | 220 | 245 | 355 | Experimental_Literature