## Verification_Summary
Verification method | Each SMILES was parsed to its molecular formula; the theoretical H2 capacity was recalculated as: (mass of H2 added during full ring hydrogenation) / (molecular weight of the fully hydrogenated carrier) x 100. H2 equivalents were determined from degree-of-unsaturation minus ring count (i.e., only aromatic pi-bonds are hydrogenated, not the ring skeleton itself).
Overall result | 44 of 48 rows matched the recalculated theoretical value within normal rounding tolerance (+/- 0.1 wt%, consistent with minor differences in atomic-mass precision). 4 rows showed a large, non-rounding discrepancy and are flagged as real errors below.
ERRORS REQUIRING CORRECTION
LOHC_Name | Given wt% | Recalculated wt% | Explanation
Tetralin / Decalin | 2.98 | 4.38 | Given value is far below the theoretical value for a 3-H2 (one aromatic ring) hydrogenation of tetralin (C10H12) to decalin (C10H18). Likely cause: an incorrect base molecular weight was used in the original calculation.
Acridine / Perhydroacridine | 6.26 | 7.30 | Acridine (C13H9N, 3 fused rings, 2 of which are aromatic benzo rings requiring 7 H2 total) hydrogenates to perhydroacridine (C13H23N). Given value is roughly 1 wt% too low.
Phenazine / Perhydrophenazine | 6.25 | 7.26 | Phenazine (C12H8N2, dibenzopyrazine) requires 7 H2 for full saturation to perhydrophenazine (C12H22N2). Given value is roughly 1 wt% too low.
Quinoxaline / Decahydroquinoxaline | 5.80 | 7.19 | Quinoxaline (C8H6N2) requires 5 H2 for full saturation to decahydroquinoxaline (C8H16N2) -- the name 'decahydro' itself implies 10 H atoms added, consistent with 5 H2, not with the given 5.80 wt% value.
PRACTICALITY FLAGS (numbers are correct, feasibility is questionable)
Furan / Tetrahydrofuran | THF boils at ~66 degC -- well below the listed 180 degC release temperature. The carrier could not remain a contained liquid under the stated operating condition as written.
2-Methyltetrahydrofuran precursor | 2-Me-THF boils near 78-80 degC, similarly far below the listed 190 degC release temperature.
Dibenzothiophene / Perhydrodibenzothiophene | Sulfur-containing carrier: real risk of catalyst sulfur-poisoning on Pt-group metals, not reflected in the dataset's retention values. Worth a footnote if this row is kept.
Recommendation | Correct the 4 flagged capacity values before using this dataset to train the model (an outlier like 2.98 wt% next to a cluster around 4.4-7.3 wt% will visibly distort a small-N regression). Consider dropping or footnoting the 3 practicality-flagged rows, or keep them but note the caveat in the concept document / camp data-cleaning step.

## LOHC_Dataset_Verified
LOHC_Name | SMILES | H2_Capacity_wt_GIVEN | H2_Capacity_wt_VERIFIED | Capacity_Status | Release_Temp_C | Catalyst_Metal | Support_Material | Retention_50_Cycles | Notes
Toluene / MCH | Cc1ccccc1 | 6.18 | 6.16 | OK (within rounding) | 270 | Pt | Al2O3 | 92.4
Toluene / MCH (Ru) | Cc1ccccc1 | 6.18 | 6.16 | OK (within rounding) | 280 | Ru | Al2O3 | 89.6
Toluene / MCH (Carbon) | Cc1ccccc1 | 6.18 | 6.16 | OK (within rounding) | 265 | Pt | Carbon | 91.2
Benzene / Cyclohexane | c1ccccc1 | 7.19 | 7.19 | OK (within rounding) | 300 | Pt | Al2O3 | 85
Benzene / Cyclohexane (Ru) | c1ccccc1 | 7.19 | 7.19 | OK (within rounding) | 310 | Ru | Al2O3 | 83.5
Dibenzyltoluene (DBT-1) | Cc1ccc(Cc2ccc(Cc3ccccc3)cc2)cc1 | 6.2 | 6.25 | OK (within rounding) | 290 | Pt | Al2O3 | 96.2
Dibenzyltoluene (DBT-2) | Cc1ccc(Cc2ccc(Cc3ccccc3)cc2)cc1 | 6.2 | 6.25 | OK (within rounding) | 300 | Ru | Al2O3 | 94.8
Dibenzyltoluene (DBT-Carbon) | Cc1ccc(Cc2ccc(Cc3ccccc3)cc2)cc1 | 6.2 | 6.25 | OK (within rounding) | 285 | Pt | Carbon | 95.5
Benzyltoluene (BT) | Cc1ccc(Cc2ccccc2)cc1 | 6.15 | 6.22 | OK (within rounding) | 280 | Pt | Al2O3 | 93.8
Benzyltoluene (BT-Ru) | Cc1ccc(Cc2ccccc2)cc1 | 6.15 | 6.22 | OK (within rounding) | 290 | Ru | Al2O3 | 91.7
N-Ethylcarbazole (NEC-1) | CCn1c2ccccc2c3ccccc13 | 5.79 | 5.83 | OK (within rounding) | 200 | Ru | Al2O3 | 95
N-Ethylcarbazole (NEC-2) | CCn1c2ccccc2c3ccccc13 | 5.79 | 5.83 | OK (within rounding) | 210 | Pd | Al2O3 | 93.4
N-Ethylcarbazole (NEC-Carbon) | CCn1c2ccccc2c3ccccc13 | 5.79 | 5.83 | OK (within rounding) | 195 | Ru | Carbon | 96.1
N-Methylcarbazole | Cn1c2ccccc2c3ccccc13 | 6.23 | 6.26 | OK (within rounding) | 215 | Ru | Al2O3 | 94
N-Propylcarbazole | CCCn1c2ccccc2c3ccccc13 | 5.41 | 5.47 | OK (within rounding) | 220 | Ru | Al2O3 | 92.8
Biphenyl / Bicyclohexyl | c1ccc(cc1)c2ccccc2 | 7.25 | 7.27 | OK (within rounding) | 280 | Pt | Al2O3 | 88.3
Biphenyl / Bicyclohexyl (Ru) | c1ccc(cc1)c2ccccc2 | 7.25 | 7.27 | OK (within rounding) | 290 | Ru | Al2O3 | 86.5
Naphthalene / Decalin | c1ccc2ccccc2c1 | 7.29 | 7.29 | OK (within rounding) | 260 | Pt | Al2O3 | 87.1
Naphthalene / Decalin (Pt-C) | c1ccc2ccccc2c1 | 7.29 | 7.29 | OK (within rounding) | 255 | Pt | Carbon | 88.9
Quinoline / Decahydroquinoline | c1ccc2ncccc2c1 | 7.18 | 7.24 | OK (within rounding) | 220 | Ru | Al2O3 | 91.5
Quinoline / Decahydroquinoline (Pt) | c1ccc2ncccc2c1 | 7.18 | 7.24 | OK (within rounding) | 230 | Pt | Al2O3 | 90.2
Indole / Octahydroindole | c1ccc2[nH]ccc2c1 | 6.41 | 6.44 | OK (within rounding) | 210 | Ru | Al2O3 | 92
2-Methylindole | Cc1cc2ccccc2[nH]1 | 5.77 | 5.79 | OK (within rounding) | 215 | Ru | Carbon | 93.1
Carbazole / H12-Carbazole | c1ccc2c(c1)[nH]c3ccccc23 | 6.72 | 6.75 | OK (within rounding) | 230 | Ru | Al2O3 | 90.8
Pyridine / Piperidine | c1ccncc1 | 7.05 | 7.1 | OK (within rounding) | 200 | Ru | Al2O3 | 88
2-Methylpyridine | Cc1ccccn1 | 6.07 | 6.1 | OK (within rounding) | 210 | Ru | Al2O3 | 89.5
2,6-Dimethylpyridine | Cc1cccc(C)n1 | 5.32 | 5.35 | OK (within rounding) | 220 | Ru | Al2O3 | 87.2
Diphenylmethane | c1ccc(Cc2ccccc2)cc1 | 6.67 | 6.71 | OK (within rounding) | 285 | Pt | Al2O3 | 91
Diphenylmethane (Ru) | c1ccc(Cc2ccccc2)cc1 | 6.67 | 6.71 | OK (within rounding) | 295 | Ru | Al2O3 | 89.4
1,2-Diphenylethane | c1ccc(CCc2ccccc2)cc1 | 6.17 | 6.22 | OK (within rounding) | 275 | Pt | Al2O3 | 92.6
Tetralin / Decalin | c1ccc2c(c1)CCCC2 | 2.98 | 4.38 | MISMATCH (recalc 4.38, diff +1.40) | 240 | Pt | Al2O3 | 94.2
Phenanthrene / Perhydrophenanthrene | c1ccc2c(c1)ccc3ccccc23 | 7.31 | 7.34 | OK (within rounding) | 270 | Pt | Al2O3 | 86
Anthracene / Perhydroanthracene | c1ccc2cc3ccccc3cc2c1 | 7.31 | 7.34 | OK (within rounding) | 275 | Pt | Al2O3 | 84.5
Fluorene / Perhydrofluorene | c1ccc2c(c1)Cc3ccccc23 | 6.75 | 6.79 | OK (within rounding) | 265 | Pt | Al2O3 | 89
o-Xylene / 1,2-Dimethylcyclohexane | Cc1ccccc1C | 5.36 | 5.39 | OK (within rounding) | 275 | Pt | Al2O3 | 91.8
m-Xylene / 1,3-Dimethylcyclohexane | Cc1cccc(C)c1 | 5.36 | 5.39 | OK (within rounding) | 275 | Pt | Al2O3 | 92.3
p-Xylene / 1,4-Dimethylcyclohexane | Cc1ccc(C)cc1 | 5.36 | 5.39 | OK (within rounding) | 275 | Pt | Al2O3 | 92
Mesitylene / 1,3,5-Trimethylcyclohexane | Cc1cc(C)cc(C)c1 | 4.76 | 4.79 | OK (within rounding) | 285 | Pt | Al2O3 | 90.5
Anisole / Methoxycyclohexane | COc1ccccc1 | 5.26 | 5.3 | OK (within rounding) | 220 | Ru | Al2O3 | 86
Phenol / Cyclohexanol | Oc1ccccc1 | 6 | 6.04 | OK (within rounding) | 210 | Pd | Al2O3 | 85.2
Furan / Tetrahydrofuran | c1ccoc1 | 5.55 | 5.59 | OK (within rounding) | 180 | Ru | Al2O3 | 88.7 | Low practical viability: THF boils at 66 degC, well below the listed 180 degC release temperature -- the carrier would not remain liquid/contained under stated conditions. Capacity math is correct; system is not a realistic liquid-phase LOHC as configured.
2-Methyltetrahydrofuran precursor | Cc1ccco1 | 4.65 | 4.68 | OK (within rounding) | 190 | Ru | Carbon | 90.1 | Same volatility concern as furan/THF: 2-Me-THF boils near 78-80 degC, below the listed 190 degC release temperature. Capacity math is correct; practical viability is questionable.
Dibenzofuran / Perhydrodibenzofuran | c1ccc2c(c1)oc3ccccc23 | 6.67 | 6.71 | OK (within rounding) | 250 | Pt | Al2O3 | 88.4
Dibenzothiophene / Perhydrodibenzothiophene | c1ccc2c(c1)sc3ccccc23 | 6.12 | 6.16 | OK (within rounding) | 260 | Pt | Al2O3 | 84 | Sulfur-containing carrier: real risk of catalyst sulfur-poisoning (well documented for Pt-group catalysts), which is not reflected in the listed 96.1%-type retention values for other systems. Worth flagging as a practical deployment risk even though the capacity number itself is correct.
Acridine / Perhydroacridine | c1ccc2c(c1)nc3ccccc3c2 | 6.26 | 7.3 | MISMATCH (recalc 7.30, diff +1.04) | 230 | Ru | Al2O3 | 89.8
Phenazine / Perhydrophenazine | c1ccc2nc3ccccc3nc2c1 | 6.25 | 7.26 | MISMATCH (recalc 7.26, diff +1.01) | 225 | Ru | Carbon | 88.2
Quinoxaline / Decahydroquinoxaline | c1ccc2nccnc2c1 | 5.8 | 7.19 | MISMATCH (recalc 7.19, diff +1.39) | 210 | Ru | Al2O3 | 90.4
Isoquinoline / Decahydroisoquinoline | c1ccc2cnccc2c1 | 7.18 | 7.24 | OK (within rounding) | 225 | Ru | Al2O3 | 91
2,3-Dimethylnaphthalene | Cc1ccc2cc(C)ccc2c1 | 6.03 | 6.06 | OK (within rounding) | 260 | Pt | Al2O3 | 88.5
1-Methylnaphthalene | Cc1cccc2ccccc12 | 6.62 | 6.62 | OK (within rounding) | 260 | Pt | Al2O3 | 89.2